## Materials
Display Name | Name |  | Material Class | ID | External Identifier | Material Revision version in source | Material Type | Material Norm | Mass Density | Manufacturer
Property Name | object_name |  | Material Class | item_id | mat1external_identifier | mat1DataVersionInSource | Material Type | MaterialNorm | MassDensity | Manufacturer
type | tc_item_attr |  | material_class | tc_item_attr | tc_item_attr | tc_item_rev_attr | string_prop | string_prop | double_prop | string_prop
category | NA |  |  | NA | NA | NA | Other | Other | Physical | Other
unit | NA |  |  | NA | NA | NA |  | NA | kg/m3 | NA
description | NA
| 1.0330 | 1.0330 | Metal¦Steel | MAT000001 | MAT000001 | 0 | Isotropic Material | EN 10130 | 7850
| 1.2208 | 1.2208 | Metal¦Steel | MAT000002 | MAT000002 | 0 | Isotropic Material | ISO 4957 | 7850
| 1.4003 | 1.4003 | Metal¦Steel | MAT000003 | MAT000003 | 0 | Isotropic Material | EN 10088-2 | 7700
| 1.4016 | 1.4016 | Metal¦Steel | MAT000004 | MAT000004 | 0 | Isotropic Material | EN 10088-2 | 7700
| 1.4016 | 1.4016 | Metal¦Steel | MAT000005 | MAT000005 | 0 | Isotropic Material | EN 10088-3 | 7700
| 1.4122 | 1.4122 | Metal¦Steel | MAT000006 | MAT000006 | 0 | Isotropic Material | EN 10088-3 | 7700
| 1.4162 | 1.4162 | Metal¦Steel | MAT000007 | MAT000007 | 0 | Isotropic Material | EN 10088-1 | 7700
| 1.4162 | 1.4162 | Metal¦Steel | MAT000008 | MAT000008 | 0 | Isotropic Material | EN 10088-2 | 7700
| 1.4300 | 1.4300 | Metal¦Steel | MAT000009 | MAT000009 | 0 | Isotropic Material | EN 10088-3 | 7850
| 1.4301 | 1.4301 | Metal¦Stainless Steel | MAT000010 | MAT000010 | 0 | Isotropic Material | EN 10088-1 | 7900
| 1.4301 | 1.4301 | Metal¦Stainless Steel | MAT000011 | MAT000011 | 0 | Isotropic Material | EN 10088-2 | 7900
| 1.4301 | 1.4301 | Metal¦Stainless Steel | MAT000012 | MAT000012 | 0 | Isotropic Material | EN 10088-3 | 7900
| 1.4303 | 1.4303 | Metal¦Steel | MAT000013 | MAT000013 | 0 | Isotropic Material | EN 10088-3 | 7700
| 1.4305 | 1.4305 | Metal¦Stainless Steel | MAT000014 | MAT000014 | 0 | Isotropic Material | EN 10088-3 | 7900
| 1.4305 | 1.4305 | Metal¦Stainless Steel | MAT000015 | MAT000015 | 0 | Isotropic Material | EN 10088-2 | 7900
| 1.4305 | 1.4305 | Metal¦Stainless Steel | MAT000016 | MAT000016 | 0 | Isotropic Material | EN 10088-1 | 7900
| 1.4306 | 1.4306 | Metal¦Stainless Steel | MAT000017 | MAT000017 | 0 | Isotropic Material | EN 10088-3 | 7900
| 1.4306 | 1.4306 | Metal¦Stainless Steel | MAT000018 | MAT000018 | 0 | Isotropic Material | EN 10088-2 | 7900
| 1.4307 | 1.4307 | Metal¦Stainless Steel | MAT000019 | MAT000019 | 0 | Isotropic Material | EN 10088-2 | 7900
| 1.4307 | 1.4307 | Metal¦Stainless Steel | MAT000020 | MAT000020 | 0 | Isotropic Material | EN 10088-1 | 7900
| 1.4310 | 1.4310 | Metal¦Stainless Steel | MAT000021 | MAT000021 | 0 | Isotropic Material | EN 10088-1 | 8000
| 1.4318 | 1.4318 | Metal¦Stainless Steel | MAT000022 | MAT000022 | 0 | Isotropic Material | EN 10088-2 | 7900
| 1.4401 | 1.4401 | Metal¦Stainless Steel | MAT000023 | MAT000023 | 0 | Isotropic Material | EN 10088-2 | 8000
| 1.4401 | 1.4401 | Metal¦Stainless Steel | MAT000024 | MAT000024 | 0 | Isotropic Material | EN 10088-3 | 8000
| 1.4401 | 1.4401 | Metal¦Stainless Steel | MAT000025 | MAT000025 | 0 | Isotropic Material | EN 10088-1 | 8000
| 1.4404 | 1.4404 | Metal¦Stainless Steel | MAT000026 | MAT000026 | 0 | Isotropic Material | EN 10088-3 | 8000
| 1.4404 | 1.4404 | Metal¦Stainless Steel | MAT000027 | MAT000027 | 0 | Isotropic Material | EN 10088-2 | 8000
| 1.4462 | 1.4462 | Metal¦Steel | MAT000028 | MAT000028 | 0 | Isotropic Material | EN 10088-1 | 7800
| 1.4462 | 1.4462 | Metal¦Steel | MAT000029 | MAT000029 | 0 | Isotropic Material | EN 10088-2 | 7800
| 1.4462 | 1.4462 | Metal¦Steel | MAT000030 | MAT000030 | 0 | Isotropic Material | EN 10088-3 | 7800
| 1.4512 | 1.4512 | Metal¦Steel | MAT000031 | MAT000031 | 0 | Isotropic Material | EN 10088-1 | 7700
| 1.4512 | 1.4512 | Metal¦Steel | MAT000032 | MAT000032 | 0 | Isotropic Material | EN 10088-2 | 7700
| 1.4541 | 1.4541 | Metal¦Stainless Steel | MAT000033 | MAT000033 | 0 | Isotropic Material | EN 10088-1 | 7900
| 1.4541 | 1.4541 | Metal¦Stainless Steel | MAT000034 | MAT000034 | 0 | Isotropic Material | EN 10088-2 | 7900
| 1.4541 | 1.4541 | Metal¦Stainless Steel | MAT000035 | MAT000035 | 0 | Isotropic Material | EN 10088-3 | 7900
| 1.4567 | 1.4567 | Metal¦Stainless Steel | MAT000036 | MAT000036 | 0 | Isotropic Material | EN 10088-1 | 7900
| 1.4567 | 1.4567 | Metal¦Stainless Steel | MAT000037 | MAT000037 | 0 | Isotropic Material | EN 10088-3 | 7900
| 1.4570 | 1.4570 | Metal¦Stainless Steel | MAT000038 | MAT000038 | 0 | Isotropic Material | EN 10088-3 | 7900
| 1.4571 | 1.4571 | Metal¦Stainless Steel | MAT000039 | MAT000039 | 0 | Isotropic Material | EN 10088-3 | 8000
| 1.4571 | 1.4571 | Metal¦Stainless Steel | MAT000040 | MAT000040 | 0 | Isotropic Material | EN 10088-2 | 8000
| 1.4571 | 1.4571 | Metal¦Stainless Steel | MAT000041 | MAT000041 | 0 | Isotropic Material | EN 10088-1 | 8000
| 1.4574 | 1.4574 | Metal¦Steel | MAT000042 | MAT000042 | 0 | Isotropic Material |  | 7850
| 1.4589 | 1.4589 | Metal¦Steel | MAT000043 | MAT000043 | 0 | Isotropic Material | EN 10088-2 | 7700
| 1.6220 | 1.6220 | Metal¦Steel | MAT000044 | MAT000044 | 0 | Isotropic Material | EN 10293 | 7850
| 1.6582 | 1.6582 | Metal¦Steel | MAT000045 | MAT000045 | 0 | Isotropic Material | EN ISO 683-2 | 7730
| 1.7182 | 1.7182 | Metal¦Steel | MAT000046 | MAT000046 | 0 | Isotropic Material | EN ISO 683-2 | 7850
| 1.8907 | 1.8907 | Metal¦Steel | MAT000047 | MAT000047 | 0 | Isotropic Material | EN 10273 | 7850
| 10.9-flZn-480h | 10.9-flZn-480h | Fasteners¦Steel | MAT000048 | MAT000048 | 0 | Isotropic Material |  | 7850
| 10.9-flZn-720h | 10.9-flZn-720h | Fasteners¦Steel | MAT000049 | MAT000049 | 0 | Isotropic Material |  | 7850
| 10-flZn-480h | 10-flZn-480h | Fasteners¦Steel | MAT000050 | MAT000050 | 0 | Isotropic Material |  | 7850
| 10-flZn-720h | 10-flZn-720h | Fasteners¦Steel | MAT000051 | MAT000051 | 0 | Isotropic Material |  | 7850
| 12.9-flZn-480h | 12.9-flZn-480h | Fasteners¦Steel | MAT000052 | MAT000052 | 0 | Isotropic Material |  | 7850
| 12.9-flZn-720h | 12.9-flZn-720h | Fasteners¦Steel | MAT000053 | MAT000053 | 0 | Isotropic Material |  | 7850
| 12-flZn-480h | 12-flZn-480h | Fasteners¦Steel | MAT000054 | MAT000054 | 0 | Isotropic Material |  | 7850
| 12-flZn-720h | 12-flZn-720h | Fasteners¦Steel | MAT000055 | MAT000055 | 0 | Isotropic Material |  | 7850
| 200HV A2 | 200HV A2 | Fasteners¦Stainless Steel | MAT000056 | MAT000056 | 0 | Isotropic Material |  | 7850
| 200HV A3P | 200HV A3P | Fasteners¦Steel | MAT000057 | MAT000057 | 0 | Isotropic Material |  | 7850
| 200HV A4 | 200HV A4 | Fasteners¦Stainless Steel | MAT000058 | MAT000058 | 0 | Isotropic Material |  | 7850
| 200HV-flZn-480h | 200HV-flZn-480h | Fasteners¦Steel | MAT000059 | MAT000059 | 0 | Isotropic Material |  | 7850
| 200HV-flZn-720h | 200HV-flZn-720h | Fasteners¦Steel | MAT000060 | MAT000060 | 0 | Isotropic Material |  | 7850
| 300HV-flZn-480h | 300HV-flZn-480h | Fasteners¦Steel | MAT000061 | MAT000061 | 0 | Isotropic Material |  | 7850
| 400HV-flZn-480h | 400HV-flZn-480h | Fasteners¦Steel | MAT000062 | MAT000062 | 0 | Isotropic Material |  | 7850
| 5.3103 | 5.3103 | Metal¦Cast Iron | MAT000063 | MAT000063 | 0 | Isotropic Material | EN 1563 | 7100
| 8.8-flZn-480h | 8.8-flZn-480h | Fasteners¦Steel | MAT000064 | MAT000064 | 0 | Isotropic Material |  | 7850
| 8.8-flZn-720h | 8.8-flZn-720h | Fasteners¦Steel | MAT000065 | MAT000065 | 0 | Isotropic Material |  | 7850
| 8-flZn-480h | 8-flZn-480h | Fasteners¦Steel | MAT000066 | MAT000066 | 0 | Isotropic Material |  | 7850
| 8-flZn-720h | 8-flZn-720h | Fasteners¦Steel | MAT000067 | MAT000067 | 0 | Isotropic Material |  | 7850
| A1 | A1 | Fasteners¦Stainless Steel | MAT000068 | MAT000068 | 0 | Isotropic Material |  | 7900
| A1-50 | A1-50 | Fasteners¦Stainless Steel | MAT000069 | MAT000069 | 0 | Isotropic Material |  | 7900
| A2 | A2 | Fasteners¦Stainless Steel | MAT000070 | MAT000070 | 0 | Isotropic Material |  | 7900
| A2-35 | A2-35 | Fasteners¦Stainless Steel | MAT000071 | MAT000071 | 0 | Isotropic Material |  | 7900
| A2-50 | A2-50 | Fasteners¦Stainless Steel | MAT000072 | MAT000072 | 0 | Isotropic Material |  | 7900
| A2-70 | A2-70 | Fasteners¦Stainless Steel | MAT000073 | MAT000073 | 0 | Isotropic Material |  | 7900
| A3 | A3 | Fasteners¦Stainless Steel | MAT000074 | MAT000074 | 0 | Isotropic Material |  | 7900
| A4 | A4 | Fasteners¦Stainless Steel | MAT000075 | MAT000075 | 0 | Isotropic Material |  | 8000
| A4-50 | A4-50 | Fasteners¦Stainless Steel | MAT000076 | MAT000076 | 0 | Isotropic Material |  | 8000
| A4-70 | A4-70 | Fasteners¦Stainless Steel | MAT000077 | MAT000077 | 0 | Isotropic Material |  | 8000
| A4-80 | A4-80 | Fasteners¦Stainless Steel | MAT000078 | MAT000078 | 0 | Isotropic Material |  | 8000
| ABS | ABS | Plastic | MAT000079 | MAT000079 | 0 | Isotropic Material |  | 1040
| Acrylic | Acryl | Plastic | MAT000080 | MAT000080 | 0 | Isotropic Material |  | 1180
| Acrylate foam | Acrylatschaum | Plastic | MAT000081 | MAT000081 | 0 | Isotropic Material |  | 593
| AIRTEX T90.100 | AIRTEX T90.100 | Plastic¦Insulation | MAT000082 | MAT000082 | 0 | Isotropic Material |  | 100
| AISI 400 | AISI 400 | Metal¦Steel | MAT000083 | MAT000083 | 0 | Isotropic Material |  | 7700
| ALU Cobond 3mm | ALU Cobond 3mm | Composite material | MAT000084 | MAT000084 | 0 | Isotropic Material |  | 1500 | 3A Composites
| ALU Cobond 4mm | ALU Cobond 4mm | Composite material | MAT000085 | MAT000085 | 0 | Isotropic Material |  | 1350 | 3A Composites
| ALU Cobond 6mm | ALU Cobond 6mm | Composite material | MAT000086 | MAT000086 | 0 | Isotropic Material |  | 1217 | 3A Composites
| ALU Cobond 8mm | ALU Cobond 8mm | Composite material | MAT000087 | MAT000087 | 0 | Isotropic Material |  | 1138 | 3A Composites
| ALU Core 10mm | ALU Core 10mm | Composite material | MAT000088 | MAT000088 | 0 | Isotropic Material |  | 530 | 3A Composites
| ALU Core 15mm | ALU Core 15mm | Composite material | MAT000089 | MAT000089 | 0 | Isotropic Material |  | 467 | 3A Composites
| ALU Core 20mm | ALU Core 20mm | Composite material | MAT000090 | MAT000090 | 0 | Isotropic Material |  | 370 | 3A Composites
| ALU Core 25mm | ALU Core 25mm | Composite material | MAT000091 | MAT000091 | 0 | Isotropic Material |  | 312 | 3A Composites
| ALU Core 6mm | ALU Core 6mm | Composite material | MAT000092 | MAT000092 | 0 | Isotropic Material |  | 817 | 3A Composites
| ALU Dibond 4mm | ALU Dibond 4mm | Composite material | MAT000093 | MAT000093 | 0 | Isotropic Material |  | 1175 | 3A Composites
| ALU Dibond 6mm | ALU Dibond 6mm | Composite material | MAT000094 | MAT000094 | 0 | Isotropic Material |  | 1100 | 3A Composites
| ALU Sandwich 12mm | ALU Sandwich 12mm | Composite material | MAT000095 | MAT000095 | 0 | Isotropic Material |  | 100 | 3A Composites
| Alucore | Alucore | Composite material | MAT000096 | MAT000096 | 0 | Isotropic Material |  | 85 | 3A Composites
| AM 10 | AM 10 | Plastic | MAT000097 | MAT000097 | 0 | Isotropic Material |  | 1390
| AM 22 | AM 22 | Plastic | MAT000098 | MAT000098 | 0 | Isotropic Material |  | 1490
| AM 661 | AM 661 | Plastic | MAT000099 | MAT000099 | 0 | Isotropic Material |  | 1430
| AM M162 | AM M162 | Plastic¦Insulation | MAT000100 | MAT000100 | 0 | Isotropic Material |  | 210
| AM M72 | AM M72 | Plastic¦Insulation | MAT000101 | MAT000101 | 0 | Isotropic Material |  | 70
| Armaflex | Armaflex | Plastic¦Insulation | MAT000102 | MAT000102 | 0 | Isotropic Material |  | 61 | Armacell
| Armaflex Rail SD | Armaflex Rail SD | Plastic¦Insulation | MAT000103 | MAT000103 | 0 | Isotropic Material |  | 70 | Armacell
| Astralon | Astralon | Plastic | MAT000104 | MAT000104 | 0 | Isotropic Material |  | 1.36
| Basotect | Basotect | Plastic¦Insulation | MAT000105 | MAT000105 | 0 | Isotropic Material |  | 9 | BASF
| BFU 100 Birch | BFU 100 Birke | Wood | MAT000106 | MAT000106 | 0 | Isotropic Material |  | 700
| BFU 100 Beech | BFU 100 Buche | Wood | MAT000107 | MAT000107 | 0 | Isotropic Material |  | 700
| BFU 100 Popular | BFU 100 Pappel | Wood | MAT000108 | MAT000108 | 0 | Isotropic Material |  | 460
| Birch | Birke | Wood | MAT000109 | MAT000109 | 0 | Isotropic Material |  | 737
| Lead | Blei | Metal¦Nonferrous Metal | MAT000110 | MAT000110 | 0 | Isotropic Material |  | 11340
| Bronze | Bronze | Metal¦Nonferrous Metal | MAT000111 | MAT000111 | 0 | Isotropic Material |  | 8860
| Beech | Buche | Wood | MAT000112 | MAT000112 | 0 | Isotropic Material |  | 720
| C45+C | C45+C | Metal¦Steel | MAT000113 | MAT000113 | 0 | Isotropic Material | EN 10277-2 | 7850
| C45+QT | C45+QT | Metal¦Steel | MAT000114 | MAT000114 | 0 | Isotropic Material | EN 10083-2 | 7850
| C45E+C | C45E+C | Metal¦Steel | MAT000115 | MAT000115 | 0 | Isotropic Material |  | 7850
| Cello F700 FR H0 ALG-01 | Cello F700 FR H0 ALG-01 | Plastic¦Insulation | MAT000116 | MAT000116 | 0 | Isotropic Material |  | 20 | Cellofoam
| Cello F700 FR H0 ALG-01 NK | Cello F700 FR H0 ALG-01 NK | Plastic¦Insulation | MAT000117 | MAT000117 | 0 | Isotropic Material |  | 20 | Cellofoam
| Cello F700 FR H0 ALG-01 SK | Cello F700 FR H0 ALG-01 SK | Plastic¦Insulation | MAT000118 | MAT000118 | 0 | Isotropic Material |  | 20 | Cellofoam
| Cello F700 FR H0 SK | Cello F700 FR H0 SK | Plastic¦Insulation | MAT000119 | MAT000119 | 0 | Isotropic Material |  | 20 | Cellofoam
| Cello F700 FR HO | Cello F700 FR HO | Plastic¦Insulation | MAT000120 | MAT000120 | 0 | Isotropic Material |  | 20 | Cellofoam
| Cello F800 FR | Cello F800 FR | Plastic¦Insulation | MAT000121 | MAT000121 | 0 | Isotropic Material |  | 30 | Cellofoam
| Cello F800 FR H0 | Cello F800 FR H0 | Plastic¦Insulation | MAT000122 | MAT000122 | 0 | Isotropic Material |  | 24 | Cellofoam
| Cello F800 FR H0 ALG-01 | Cello F800 FR H0 ALG-01 | Plastic¦Insulation | MAT000123 | MAT000123 | 0 | Isotropic Material |  | 24 | Cellofoam
| Cello F800 FR H0 ALG-01 NK | Cello F800 FR H0 ALG-01 NK | Plastic¦Insulation | MAT000124 | MAT000124 | 0 | Isotropic Material |  | 24 | Cellofoam
| Cello F800 FR H0 ALG-01 SK | Cello F800 FR H0 ALG-01 SK | Plastic¦Insulation | MAT000125 | MAT000125 | 0 | Isotropic Material |  | 24 | Cellofoam
| Cello F800 FR H0 NK | Cello F800 FR H0 NK | Plastic¦Insulation | MAT000126 | MAT000126 | 0 | Isotropic Material |  | 24 | Cellofoam
| Cello F800 FR H0 SK | Cello F800 FR H0 SK | Plastic¦Insulation | MAT000127 | MAT000127 | 0 | Isotropic Material |  | 24 | Cellofoam
| Cello F800 FR H0/53 | Cello F800 FR H0/53 | Plastic¦Insulation | MAT000128 | MAT000128 | 0 | Isotropic Material |  | 24 | Cellofoam
| Cello HL FIRESTOP R SK | Cello HL FIRESTOP R SK | Plastic¦Insulation | MAT000129 | MAT000129 | 0 | Isotropic Material |  | 2000 | Cellofoam
| Cello HL FR | Cello HL FR | Plastic¦Insulation | MAT000130 | MAT000130 | 0 | Isotropic Material |  | 2000 | Cellofoam
| Cello HR 290 H0 ALG-01 | Cello HR 290 H0 ALG-01 | Plastic¦Insulation | MAT000131 | MAT000131 | 0 | Isotropic Material |  | 9 | Cellofoam
| Cello HR 290 HO/O | Cello HR 290 HO/O | Plastic¦Insulation | MAT000132 | MAT000132 | 0 | Isotropic Material |  | 9 | Cellofoam
| Cello LSLT | Cello LSLT | Plastic¦Insulation | MAT000133 | MAT000133 | 0 | Isotropic Material |  | 95 | Cellofoam
| Chroma | Chroma | Metal¦Stainless Steel | MAT000134 | MAT000134 | 0 | Isotropic Material |  | 7190
| CR | CR | Plastic | MAT000135 | MAT000135 | 0 | Isotropic Material |  | 200
| Cu-ETP | Cu-ETP | Metal¦Copper | MAT000136 | MAT000136 | 0 | Isotropic Material | EN 1652 | 8900
| Cu-ETP | Cu-ETP | Metal¦Copper | MAT000137 | MAT000137 | 0 | Isotropic Material | EN 13388 | 8900
| CW507L | CW507L | Metal¦Copper | MAT000138 | MAT000138 | 0 | Isotropic Material | EN 1652 | 8400
| CW508L | CW508L | Metal¦Copper | MAT000139 | MAT000139 | 0 | Isotropic Material | EN 1652 | 8400
| CW509L | CW509L | Metal¦Copper | MAT000140 | MAT000140 | 0 | Isotropic Material | EN 1652 | 8400
| CW614N | CW614N | Metal¦Copper | MAT000141 | MAT000141 | 0 | Isotropic Material | EN 12164 | 8400
| CW617N | CW617N | Metal¦Copper | MAT000142 | MAT000142 | 0 | Isotropic Material | EN 12164 | 8400
| Delignit FRCW | Delignit FRCW | Wood | MAT000143 | MAT000143 | 0 | Isotropic Material |  | 1263 | Delignit
| Delignit Railfloor Eco | Delignit Railfloor Eco | Wood | MAT000144 | MAT000144 | 0 | Isotropic Material |  | 770 | Delignit
| Delignit Railfloor Eco Plus / Basic Plus | Delignit Railfloor Eco Plus / Basic Plus | Wood | MAT000145 | MAT000145 | 0 | Isotropic Material |  | 650 | Delignit
| Delignit Railfloor Premium | Delignit Railfloor Premium | Wood | MAT000146 | MAT000146 | 0 | Isotropic Material |  | 750 | Delignit
| E235 +N | E235 +N | Metal¦Steel | MAT000147 | MAT000147 | 0 | Isotropic Material |  | 7850
| E355 +N | E355 +N | Metal¦Steel | MAT000148 | MAT000148 | 0 | Isotropic Material |  | 7850
| Oak | Eiche | Wood | MAT000149 | MAT000149 | 0 | Isotropic Material |  | 450
| EN AC-21100 | EN AC-21100 | Metal¦Aluminium | MAT000150 | MAT000150 | 0 | Isotropic Material | EN 1706 | 2700
| EN AC-21100 T6 | EN AC-21100 T6 | Metal¦Aluminium | MAT000151 | MAT000151 | 0 | Isotropic Material | EN 1706 | 2700
| EN AC-42100 T6 | EN AC-42100 T6 | Metal¦Aluminium | MAT000152 | MAT000152 | 0 | Isotropic Material | EN 1706 | 2700
| EN AC-43000 T6 | EN AC-43000 T6 | Metal¦Aluminium | MAT000153 | MAT000153 | 0 | Isotropic Material | EN 1706 | 2650
| EN AC-43300 T64 | EN AC-43300 T64 | Metal¦Aluminium | MAT000154 | MAT000154 | 0 | Isotropic Material | EN 1706 | 2650
| EN AC-47000 | EN AC-47000 | Metal¦Aluminium | MAT000155 | MAT000155 | 0 | Isotropic Material | EN 1706 | 2650
| EN AC-51100 | EN AC-51100 | Metal¦Aluminium | MAT000156 | MAT000156 | 0 | Isotropic Material | EN 1706 | 2660
| EN AC-71100 T1 | EN AC-71100 T1 | Metal¦Aluminium | MAT000157 | MAT000157 | 0 | Isotropic Material | EN 1706 | 2850
| EN AW-1050 | EN AW-1050 | Metal¦Aluminium | MAT000158 | MAT000158 | 0 | Isotropic Material | EN 755-2 | 2700
| EN AW-1050 | EN AW-1050 | Metal¦Aluminium | MAT000159 | MAT000159 | 0 | Isotropic Material | EN 485-2 | 2700
| EN AW-1200 | EN AW-1200 | Metal¦Aluminium | MAT000160 | MAT000160 | 0 | Isotropic Material | EN 755-2 | 2710
| EN AW-1200 | EN AW-1200 | Metal¦Aluminium | MAT000161 | MAT000161 | 0 | Isotropic Material | EN 485-2 | 2710
| EN AW-2007 | EN AW-2007 | Metal¦Aluminium | MAT000162 | MAT000162 | 0 | Isotropic Material | EN 755-2 | 2850
| EN AW-2007 | EN AW-2007 | Metal¦Aluminium | MAT000163 | MAT000163 | 0 | Isotropic Material | EN 485-2 | 2850
| EN AW-2017A | EN AW-2017A | Metal¦Aluminium | MAT000164 | MAT000164 | 0 | Isotropic Material | EN 755-2 | 2800
| EN AW-2017A | EN AW-2017A | Metal¦Aluminium | MAT000165 | MAT000165 | 0 | Isotropic Material | EN 485-2 | 2800
| EN AW-5005 H11 | EN AW-5005 H11 | Metal¦Aluminium | MAT000166 | MAT000166 | 0 | Isotropic Material | EN 485-2 | 2700
| EN AW-5005 H12 | EN AW-5005 H12 | Metal¦Aluminium | MAT000167 | MAT000167 | 0 | Isotropic Material | EN 485-2 | 2700
| EN AW-5005 H24 | EN AW-5005 H24 | Metal¦Aluminium | MAT000168 | MAT000168 | 0 | Isotropic Material | EN 485-2 | 2700
| EN AW-5050 | EN AW-5050 | Metal¦Aluminium | MAT000169 | MAT000169 | 0 | Isotropic Material | EN 485-2 | 2700
| EN AW-5083 H111 | EN AW-5083 H111 | Metal¦Aluminium | MAT000170 | MAT000170 | 0 | Isotropic Material | EN 755-2 | 2660
| EN AW-5083 H111 | EN AW-5083 H111 | Metal¦Aluminium | MAT000171 | MAT000171 | 0 | Isotropic Material | EN 485-2 | 2660
| EN AW-5083 H112 | EN AW-5083 H112 | Metal¦Aluminium | MAT000172 | MAT000172 | 0 | Isotropic Material | EN 755-2 | 2660
| EN AW-5083 H112 | EN AW-5083 H112 | Metal¦Aluminium | MAT000173 | MAT000173 | 0 | Isotropic Material | EN 485-2 | 2660
| EN AW-5754 H111 | EN AW-5754 H111 | Metal¦Aluminium | MAT000174 | MAT000174 | 0 | Isotropic Material | EN 485-2 | 2700
| EN AW-5754 H111 | EN AW-5754 H111 | Metal¦Aluminium | MAT000175 | MAT000175 | 0 | Isotropic Material | EN 755-2 | 2700
| EN AW-5754 H12 | EN AW-5754 H12 | Metal¦Aluminium | MAT000176 | MAT000176 | 0 | Isotropic Material | EN 485-2 | 2670
| EN AW-5754 H22 | EN AW-5754 H22 | Metal¦Aluminium | MAT000177 | MAT000177 | 0 | Isotropic Material | EN 485-2 | 2670
| EN AW-6005A T4 | EN AW-6005A T4 | Metal¦Aluminium | MAT000178 | MAT000178 | 0 | Isotropic Material | EN 755-2 | 2710
| EN AW-6005A T6 | EN AW-6005A T6 | Metal¦Aluminium | MAT000179 | MAT000179 | 0 | Isotropic Material | EN 755-2 | 2710
| EN AW-6008 T6 | EN AW-6008 T6 | Metal¦Aluminium | MAT000180 | MAT000180 | 0 | Isotropic Material | EN 755-2 | 2700
| EN AW-6060 T6 | EN AW-6060 T6 | Metal¦Aluminium | MAT000181 | MAT000181 | 0 | Isotropic Material | EN 755-2 | 2700
| EN AW-6060 T66 | EN AW-6060 T66 | Metal¦Aluminium | MAT000182 | MAT000182 | 0 | Isotropic Material | EN 755-2 | 2700
| EN AW-6061 T6 | EN AW-6061 T6 | Metal¦Aluminium | MAT000183 | MAT000183 | 0 | Isotropic Material | EN 755-2 | 2700
| EN AW-6061 T6 | EN AW-6061 T6 | Metal¦Aluminium | MAT000184 | MAT000184 | 0 | Isotropic Material | EN 485-2 | 2700
| EN AW-6082 | EN AW-6082 | Metal¦Aluminium | MAT000185 | MAT000185 | 0 | Isotropic Material | EN 573-3 | 2700
| EN AW-6082 T6 | EN AW-6082 T6 | Metal¦Aluminium | MAT000186 | MAT000186 | 0 | Isotropic Material | EN 755-2 | 2700
| EN AW-6082 T6 | EN AW-6082 T6 | Metal¦Aluminium | MAT000187 | MAT000187 | 0 | Isotropic Material | EN 485-2 | 2700
| EN AW-6082 T651 | EN AW-6082 T651 | Metal¦Aluminium | MAT000188 | MAT000188 | 0 | Isotropic Material | EN 485-2 | 2700
| EN AW-6106 T6 | EN AW-6106 T6 | Metal¦Aluminium | MAT000189 | MAT000189 | 0 | Isotropic Material | EN 755-2 | 2700
| EN AW-7020 T6 | EN AW-7020 T6 | Metal¦Aluminium | MAT000190 | MAT000190 | 0 | Isotropic Material | EN 755-2 | 2700
| EN AW-7020 T6 | EN AW-7020 T6 | Metal¦Aluminium | MAT000191 | MAT000191 | 0 | Isotropic Material | EN 485-2 | 2700
| EN AW-7075 T651 | EN AW-7075 T651 | Metal¦Aluminium | MAT000192 | MAT000192 | 0 | Isotropic Material | EN 485-2 | 2700
| EN CW004A | EN CW004A | Metal¦Copper | MAT000193 | MAT000193 | 0 | Isotropic Material | EN 13599 | 8890
| EN CW004A | EN CW004A | Metal¦Copper | MAT000194 | MAT000194 | 0 | Isotropic Material | EN 12449 | 8890
| EN CW024A | EN CW024A | Metal¦Copper | MAT000195 | MAT000195 | 0 | Isotropic Material | EN 12449 | 8900
| EP GC 202 HFD | EP GC 202 HFD | Plastic¦Insulation | MAT000196 | MAT000196 | 0 | Isotropic Material | EN 60893-3-5 | 1300
| EPDM | EPDM | Plastic | MAT000197 | MAT000197 | 0 | Isotropic Material |  | 1070
| Epoxy | Epoxid | Plastic | MAT000198 | MAT000198 | 0 | Isotropic Material |  | 1300
| Pingle-pane safety glass | ESG Glas | Glas | MAT000199 | MAT000199 | 0 | Isotropic Material |  | 2500
| Spring steel | Federstahl | Metal¦Steel | MAT000200 | MAT000200 | 0 | Isotropic Material |  | 7850
| Felt | Filz | Textiles | MAT000201 | MAT000201 | 0 | Isotropic Material |  | 300
| Formica 7927V0 | Formica 7927V0 | Composite material | MAT000202 | MAT000202 | 0 | Isotropic Material |  | 1410 | Formica
| G 17 NiCrMo 13 6 | G 17 NiCrMo 13 6 | Metal¦Steel | MAT000203 | MAT000203 | 0 | Isotropic Material |  | 7850
| GRP - density 1,5 | GFK - Dichte 1,5 | Composite material | MAT000204 | MAT000204 | 0 | Isotropic Material |  | 1500
| GRP - density 1,75 | GFK - Dichte 1,75 | Composite material | MAT000205 | MAT000205 | 0 | Isotropic Material |  | 1750
| GRP - density 1,8 | GFK - Dichte 1,8 | Composite material | MAT000206 | MAT000206 | 0 | Isotropic Material |  | 1800
| GRP - density 2,0 | GFK - Dichte 2,0 | Composite material | MAT000207 | MAT000207 | 0 | Isotropic Material |  | 2000
| GRP - density 2,25 | GFK - Dichte 2,25 | Composite material | MAT000208 | MAT000208 | 0 | Isotropic Material |  | 2250
| Glas | Glas | Glas | MAT000209 | MAT000209 | 0 | Isotropic Material |  | 700
| Gold | Gold | Metal¦Nonferrous Metal | MAT000210 | MAT000210 | 0 | Isotropic Material |  | 19320
| GS 20Mn 5V | GS 20Mn 5V | Metal¦Steel | MAT000211 | MAT000211 | 0 | Isotropic Material |  | 7850
| GS 24Mn 6V | GS 24Mn 6V | Metal¦Steel | MAT000212 | MAT000212 | 0 | Isotropic Material |  | 7850
| Rubber | Gummi | Plastic | MAT000213 | MAT000213 | 0 | Isotropic Material |  | 1410
| Hanno-Redusoft DI 150 FR | Hanno-Redusoft DI 150 FR | Plastic¦Insulation | MAT000214 | MAT000214 | 0 | Isotropic Material |  | 150 | Hanno-Werk
| Hanno-Tect AL | Hanno-Tect AL | Plastic¦Insulation | MAT000215 | MAT000215 | 0 | Isotropic Material |  | 9 | Hanno-Werk
| Hanno-Tect-o-phob | Hanno-Tect-o-phob | Plastic¦Insulation | MAT000216 | MAT000216 | 0 | Isotropic Material |  | 7 | Hanno-Werk
| Hanno-Tect-o-phob AL | Hanno-Tect-o-phob AL | Plastic¦Insulation | MAT000217 | MAT000217 | 0 | Isotropic Material |  | 7 | Hanno-Werk
| Hp 2061 | Hp 2061 | Plastic | MAT000218 | MAT000218 | 0 | Isotropic Material |  | 1350
| HPL CGF | HPL CGF | Composite material | MAT000219 | MAT000219 | 0 | Isotropic Material |  | 1600
| ISOVAL FR4-HF | ISOVAL FR4-HF | Plastic | MAT000220 | MAT000220 | 0 | Isotropic Material |  | 2000 | Isovolta
| Kaiflex railLSLT | Kaiflex railLSLT | Plastic¦Insulation | MAT000221 | MAT000221 | 0 | Isotropic Material |  | 80 | Kaimann
| K-Flex | K-Flex | Plastic¦Insulation | MAT000222 | MAT000222 | 0 | Isotropic Material |  | 61
| Cork | Kork | Wood | MAT000223 | MAT000223 | 0 | Isotropic Material |  | 520
| KoskiSound 18 mm | KoskiSound 18 mm | Wood | MAT000224 | MAT000224 | 0 | Isotropic Material |  | 728 | Koskiesen
| KoskiSound F | KoskiSound F | Wood | MAT000225 | MAT000225 | 0 | Isotropic Material |  | 640 | Koskiesen
| KoskiStandard | KoskiStandard | Wood | MAT000226 | MAT000226 | 0 | Isotropic Material |  | 700 | Koskiesen
| Makrolon FR | Makrolon FR | Plastic | MAT000227 | MAT000227 | 0 | Isotropic Material |  | 1200 | Covestro
| Melamine foam | Melaminschaum | Plastic¦Insulation | MAT000228 | MAT000228 | 0 | Isotropic Material |  | 11
| Brass | Messing | Metal¦Nonferrous Metal | MAT000229 | MAT000229 | 0 | Isotropic Material |  | 8216
| Mondoplan Punti Futura | Mondoplan Punti Futura | Flooring | MAT000230 | MAT000230 | 0 | Isotropic Material |  | 1600
| Foam rubber | Moosgummi | Plastic | MAT000231 | MAT000231 | 0 | Isotropic Material |  | 300
| NBR | NBR | Plastic | MAT000232 | MAT000232 | 0 | Isotropic Material |  | 1300
| Noraplan effect mobil 932 | Noraplan effect mobil 932 | Flooring | MAT000233 | MAT000233 | 0 | Isotropic Material |  | 1600 | Nora System
| Noraplan mobil 931 | Noraplan mobil 931 | Flooring | MAT000234 | MAT000234 | 0 | Isotropic Material |  | 1680 | Nora System
| Noraplan ultra grip 1023 | Noraplan ultra grip 1023 | Flooring | MAT000235 | MAT000235 | 0 | Isotropic Material |  | 934 | Nora System
| Noraplan ultra grip 6014 | Noraplan ultra grip 6014 | Flooring | MAT000236 | MAT000236 | 0 | Isotropic Material |  | 934 | Nora System
| NR natural rubber | NR-Naturkautschuk | Plastic | MAT000237 | MAT000237 | 0 | Isotropic Material |  | 1300
| Nylon | Nylon | Plastic | MAT000238 | MAT000238 | 0 | Isotropic Material |  | 1140
| Okume | Okume | Wood | MAT000239 | MAT000239 | 0 | Isotropic Material |  | 450
| P355 NL1 | P355 NL1 | Metal¦Steel | MAT000240 | MAT000240 | 0 | Isotropic Material |  | 7850
| P355 NL1 | P355 NL1 | Metal¦Steel | MAT000241 | MAT000241 | 0 | Isotropic Material | EN 10028-3 | 7820
| P355 NL2 | P355 NL2 | Metal¦Steel | MAT000242 | MAT000242 | 0 | Isotropic Material |  | 7850
| PA11 | PA11 | Plastic | MAT000243 | MAT000243 | 0 | Isotropic Material |  | 1040
| PA12 | PA12 | Plastic | MAT000244 | MAT000244 | 0 | Isotropic Material |  | 1010
| PA6 | PA6 | Plastic | MAT000245 | MAT000245 | 0 | Isotropic Material |  | 1170
| PA6 FR | PA6 FR | Plastic | MAT000246 | MAT000246 | 0 | Isotropic Material |  | 1170
| PA6.6 | PA6.6 | Plastic | MAT000247 | MAT000247 | 0 | Isotropic Material |  | 1130
| PA66-GF25 | PA66-GF25 | Plastic | MAT000248 | MAT000248 | 0 | Isotropic Material | EN 60893-3-5 | 1370 | BASF
| PC | PC | Plastic | MAT000249 | MAT000249 | 0 | Isotropic Material |  | 1200
| PE | PE | Plastic | MAT000250 | MAT000250 | 0 | Isotropic Material |  | 940
| Plastoform PF302 | Plastoform PF302 | Plastic | MAT000251 | MAT000251 | 0 | Isotropic Material |  | 2400
| Plexiglas | Plexiglas | Plastic | MAT000252 | MAT000252 | 0 | Isotropic Material |  | 1200
| POM | POM | Plastic | MAT000253 | MAT000253 | 0 | Isotropic Material |  | 1420
| PP | PP | Plastic | MAT000254 | MAT000254 | 0 | Isotropic Material |  | 910
| Promaseal PL | Promaseal PL | Plastic¦Fire Protection Seal | MAT000255 | MAT000255 | 0 | Isotropic Material |  | 1000 | Etex Building Performance
| Promaseal ST-N | Promaseal ST-N | Plastic¦Fire Protection Seal | MAT000256 | MAT000256 | 0 | Isotropic Material |  | 1150 | Etex Building Performance
| Promeseal XT | Promeseal XT | Plastic¦Fire Protection Seal | MAT000257 | MAT000257 | 0 | Isotropic Material |  | 1200 | Etex Building Performance
| PTFE | PTFE | Plastic | MAT000258 | MAT000258 | 0 | Isotropic Material |  | 2160
| PVC | PVC | Plastic | MAT000259 | MAT000259 | 0 | Isotropic Material |  | 1300
| QStE 380 N | QStE 380 N | Metal¦Steel | MAT000260 | MAT000260 | 0 | Isotropic Material |  | 7850
| RKE-AF | RKE-AF | Plastic¦Insulation | MAT000261 | MAT000261 | 0 | Isotropic Material |  | 1900 | Hilgendorf
| S235 JR | S235 JR | Metal¦Steel | MAT000262 | MAT000262 | 0 | Isotropic Material | EN 10025-2 | 7850
| S235 JRC | S235 JRC | Metal¦Steel | MAT000263 | MAT000263 | 0 | Isotropic Material |  | 7850
| S355 J2 | S355 J2 | Metal¦Steel | MAT000264 | MAT000264 | 0 | Isotropic Material | EN 10025-2 | 7850
| S355 J2+N | S355 J2+N | Metal¦Steel | MAT000265 | MAT000265 | 0 | Isotropic Material | EN 10025-2 | 7850
| S355 J2G3 | S355 J2G3 | Metal¦Steel | MAT000266 | MAT000266 | 0 | Isotropic Material | EN 10025-2 | 7850
| S355 J2H | S355 J2H | Metal¦Steel | MAT000267 | MAT000267 | 0 | Isotropic Material |  | 7850
| S355 J2H | S355 J2H | Metal¦Steel | MAT000268 | MAT000268 | 0 | Isotropic Material | EN 10025-2 | 7850
| S355 J2W+N | S355 J2W+N | Metal¦Steel | MAT000269 | MAT000269 | 0 | Isotropic Material |  | 7850
| S355 NC | S355 NC | Metal¦Steel | MAT000270 | MAT000270 | 0 | Isotropic Material |  | 7850
| S355 NL | S355 NL | Metal¦Steel | MAT000271 | MAT000271 | 0 | Isotropic Material |  | 7850
| S420 NC | S420 NC | Metal¦Steel | MAT000272 | MAT000272 | 0 | Isotropic Material |  | 7850
| S420 NL | S420 NL | Metal¦Steel | MAT000273 | MAT000273 | 0 | Isotropic Material |  | 7850
| S450 MC | S450 MC | Metal¦Steel | MAT000274 | MAT000274 | 0 | Isotropic Material | EN 10149-2 | 7850
| S460 NL | S460 NL | Metal¦Steel | MAT000275 | MAT000275 | 0 | Isotropic Material |  | 7850
| Silver | Silber | Metal¦Nonferrous Metal | MAT000276 | MAT000276 | 0 | Isotropic Material |  | 10491
| Silicone | Silikon | Plastic | MAT000277 | MAT000277 | 0 | Isotropic Material |  | 1200
| SMC | SMC | Composite material | MAT000278 | MAT000278 | 0 | Isotropic Material |  | 1820
| SSC-Q1 | SSC-Q1 | Plastic¦Insulation | MAT000279 | MAT000279 | 0 | Isotropic Material |  | 15 | SSC
| SSC-Q20 | SSC-Q20 | Plastic¦Insulation | MAT000280 | MAT000280 | 0 | Isotropic Material |  | 75 | SSC
| Sustamid 6 FR | Sustamid 6 FR | Plastic | MAT000281 | MAT000281 | 0 | Isotropic Material |  | 1170 | Röchling
| Synthetic rubber | Synthesekautschuk | Plastic | MAT000282 | MAT000282 | 0 | Isotropic Material |  | 934
| Trifol Laminat | Trifol Laminat | Flooring | MAT000283 | MAT000283 | 0 | Isotropic Material |  | 1380 | Trispel
| UP GM 201 | UP GM 201 | Plastic | MAT000284 | MAT000284 | 0 | Isotropic Material | EN 60893-3-5 | 1850
| UP GM 203 | UP GM 203 | Plastic | MAT000285 | MAT000285 | 0 | Isotropic Material | EN 60893-3-5 | 1850
| Vibraflex | Vibraflex | Plastic¦Insulation | MAT000286 | MAT000286 | 0 | Isotropic Material |  | 61 | Vibraplast
| VibraRail 2.5 mm | VibraRail 2.5 mm | Plastic¦Insulation | MAT000287 | MAT000287 | 0 | Isotropic Material |  | 1800 | Vibraplast
| VibraRail 4.0 mm | VibraRail 4.0 mm | Plastic¦Insulation | MAT000288 | MAT000288 | 0 | Isotropic Material |  | 2025 | Vibraplast
| Vorwerk Varia | Vorwerk Varia | Flooring | MAT000289 | MAT000289 | 0 | Isotropic Material |  | 250 | Vorwerk
| WARO foam B-15 | WARO foam B-15 | Composite material | MAT000290 | MAT000290 | 0 | Isotropic Material |  | 210 | Rudolf Rost
| WARO foam Classic | WARO foam Classic | Composite material | MAT000291 | MAT000291 | 0 | Isotropic Material |  | 210 | Rudolf Rost
| WARO foam NC | WARO foam NC | Composite material | MAT000292 | MAT000292 | 0 | Isotropic Material |  | 210 | Rudolf Rost
| Wool felt | Wollfilz | Textiles | MAT000293 | MAT000293 | 0 | Isotropic Material |  | 200 | Wiler Filz
| Cellular gum | Zellgummi | Plastic | MAT000294 | MAT000294 | 0 | Isotropic Material |  | 300
| Zinc | Zink | Metal¦Nonferrous Metal | MAT000295 | MAT000295 | 0 | Isotropic Material |  | 7100
| Tin | Zinn | Metal¦Nonferrous Metal | MAT000296 | MAT000296 | 0 | Isotropic Material |  | 7265
| ZZ Matte BDS | ZZ Matte BDS | Plastic¦Fire Protection Seal | MAT000297 | MAT000297 | 0 | Isotropic Material |  | 300 | Zapp-Zimmermann